## Mass
NAME | MASS | AFTER 4 DAYS | After 6 days | After 4 days 1naoh | after 1 day 1naoh | after 3 days | after 1 day 1naoh | 12 days in 1 naoh | 9 naoh | % | DIFFERENCE | ABSOLUTE | 0WP1Z2 | 0.109 | 0.1029 | 94.40367 | 0.0061 | 0.0559633 | 5.59633 | 100 | 94.90509 | 94.89954 | 94.40367 | 0 | 0 | 100
0WP1Z2 | 0.109 | 0.1029 | [7 empty] | 94.40367 | 0.0061 | 5.59633 | 2WP1Z1 | 0.1838 | 0.18 | 97.93254 | 0.0038 | 0.02067465 | 2.067465 | 100 | 97.93719 | 97.32535 | 95.97388 | 94.09756 | 4 | 94.40367 |  | NAME | MASS [g] | AFTER 4 DAYS [g] | % | DIFFERENCE | ABSOLUTE | %
1WP1Z2 | 0.1295 | [8 empty] | 0 | 0.1295 | 100 | 3BWP1Z1 | 0.165 | 0.1485 | 90 | 0.0165 | 0.1 | 10 | 100 | 90 | 89.77901 | 84.11122 | 46.73684 | 6 |  |  | 0WP1Z2 | 0.109 | 0.1029 | 94.40367 | 0.0061 | 0.0559633 | 5.59633
2WP1Z2 | 0.1274 |  | 0.1228 | [6 empty] | 94.53426 | 0.1274 | 100 | [12 empty] | 0 |  |  | 2WP1Z1 | 0.1838 | 0.18 | 97.93254 | 0.0038 | 0.02067465 | 2.067465
3WP1Z2 | 0.1299 | [8 empty] | 0 | 0.1299 | 100 | [12 empty] | 1 |  |  | 3BWP1Z1 | 0.165 | 0.1485 | 90 | 0.0165 | 0.1 | 10
4WP1Z2 | 0.1247 | [8 empty] | 0 | 0.1247 | 100 | [12 empty] | 4
5WP1Z2 | 0.1063 |  |  | 1e-08 | [5 empty] | 9.407338e-06 | 0.1063 | 100
6WP1Z2 | 0.1178 | [8 empty] | 0 | 0.1178 | 100 | [14 empty] | 100 | 15.35163 | 0
7WP1Z2 | [9 empty] | #DIV/0! | 0 | #DIV/0! | [14 empty] | 100 | 97.37194 | 94.09756 | 88.79028
8WP1Z2 | 0.1166 |  |  |  | 0.0179 |  |  |  |  | 15.35163 | 0.1166 | 100 | [14 empty] | 100 | 46.73684 | 30.25761
9WP1Z2 | 0.1276 | [8 empty] | 0 | 0.1276 | 100
10WP1Z2 | 0.1043 | [8 empty] | 0 | 0.1043 | 100
11WP1Z2 | 0.1339 | [8 empty] | 0 | 0.1339 | 100
12WP1Z2 | 0.1001 |  |  |  |  | 0.095 |  |  |  | 94.90509 | 0.1001 | 100
2WP1Z1 | 0.1838 | 0.18 | [7 empty] | 97.93254 | 0.0038 | 2.067465
3WP1Z1 | 0.1793 |  | 0.1764 | [6 empty] | 95.97388 | 0.1793 | 100
5WP1Z1 | 0.205 |  |  | 0.1929 | [5 empty] | 94.09756 | 0.205 | 100
1BWP1Z1 | 0.1425 |  |  | 0.0666 | [5 empty] | 46.73684 | 0.1425 | 100
2BWP1Z1 | 0.1475 | [8 empty] | 0 | 0.1475 | 100
3BWP1Z1 | 0.165 | 0.1485 | [7 empty] | 90 | 0.0165 | 10
4BWP1Z1 | 0.1448 |  | 0.13 | [6 empty] | 89.77901 | 0.1448 | 100
6BWP1Z1 | 0.2014 | [7 empty] | 0.1694 | 84.11122 | 0.2014 | 100
7BWP1Z1 | 0.185 | [8 empty] | 0 | 0.185 | 100
8BWP1Z1 | 0.2084 | [8 empty] | 0 | 0.2084 | 100
9BWP1Z1 | 0.2135 | [5 empty] | 0.0646 |  |  | 30.25761 | 0.2135 | 100
6WP1Z1 | 0.2108 |  |  |  |  | 0.2051 |  |  |  | 97.29602 | 0.2108 | 100
7WP1Z1 | 0.2141 | [6 empty] | 0.1901 |  | 88.79028 | 0.2141 | 100
8WP1Z1 | 0.2326 | [8 empty] | 0 | 0.2326 | 100
9WP1Z1 | 0.2245 |  |  |  | 0.2186 |  |  |  |  | 97.37194 | 0.2245 | 100
10WP1Z1 | 0.1839 | [8 empty] | 0 | 0.1839 | 100
11WP1Z1 | 0.227 | [8 empty] | 0 | 0.227 | 100
12WP1Z1 | 0.2171 |  |  | 0 | 4 | 11 |  |  |  | 0 | 0.2171 | 100
GR1 | 0.2345 |  | 1 | 100 | 94.32836 | 88.10235 |  |  |  | 0 | 0.2345 | 100
GR1 4 | 0.2212 |  | 2 | 100 | 92.38338 | 86.29738
GR1 11 | 0.2066 |  | 3 | 100 | 91.77758 | 85.24105
GR2 | 0.2744 |  | 4 | 100 | 91.01124 | 85.54824
GR2 4 | 0.2535 |  | 5 | 100 | 91.72375 | 85.68784
GR2 11 | 0.2368 |  | 6 | 100 | 85.94595 | 78.68243 |  | 0 | 0.2345
GR3 | 0.3381 |  | 7 | 100 | 79.66232 | 72.49424 |  | 4 | 0.2212
GR3 4 | 0.3103 | [6 empty] | 11 | 0.2066
GR3 11 | 0.2882
GR4 | 0.5162
GR4 4 | 0.4698
GR4 11 | 0.4416
GR5 | 0.5401
GR5 4 | 0.4954
GR5 11 | 0.4628
GR6 | 0.592
GR6 4 | 0.5088
GR6 11 | 0.4658
GR7 | 0.6515
GR7 4 | 0.519
GR7 11 | 0.4723

## SIZE
NAME | X | Y | Z | TEST1 | X | Y | Z | TEST2 | X | Y | Z | TEST3 | X | Y | Z | TEST4 | X | Y | Z | TEST5 | X | Y | Z | TEST6 | X | Y | Z | TEST 1 | %X | %Y | %Z | TEST 2 | %X | %Y | %Z | TEST 3 | %X | %Y | %Z | TEST 4 | %X | %Y | %Z | TEST 5 | %X | %Y | %Z | Test 6 | %X | %Y | %Z | W | x | 100 | 99.68254 | 99.15344 | 99.07949
0WP1Z2 | 8.99 | 9.04 | 8.54 |  | 8.88 | 8.9 | 8.36 | [21 empty] | 98.77642 | 98.45133 | 97.89227 |  | 0 | 0 | 0 |  | 0 | 0 | 0 |  | 0 | 0 | 0 |  | 0 | 0 | 0 |  | 0 | 0 | 0 |  | y | 100 | 99.78881 | 99.73817 | 99.69373 |  | 1mol | 50mM
1WP1Z2 | 9.1 | 9.02 | 8.48 | [25 empty] | 0 | 0 | 0 |  | 0 | 0 | 0 |  | 0 | 0 | 0 |  | 0 | 0 | 0 |  | 0 | 0 | 0 |  | 0 | 0 | 0 |  | z | 100 | 99.2126 | 99.16777 | 99.13375 |  |  | 0,05M
2WP1Z2 | 9.1 | 9.01 | 8.6 | [5 empty] | 8.89 | 8.88 | 8.56 | [17 empty] | 0 | 0 | 0 |  | 97.69231 | 98.55716 | 99.53488 |  | 0 | 0 | 0 |  | 0 | 0 | 0 |  | 0 | 0 | 0 |  | 0 | 0 | 0
3WP1Z2 | 9.13 | 9.08 | 8.51 | [21 empty] | 8.91 | 8.87 | 8.44 |  | 0 | 0 | 0 |  | 0 | 0 | 0 |  | 0 | 0 | 0 |  | 0 | 0 | 0 |  | 0 | 0 | 0 |  | 97.59036 | 97.68722 | 99.17744 | BW | x | 100 | 98.96587 |  | 98.84817 | 97.93572 | 0.01 | 10000 | 100 | 98.96587 | 98.84817 | 97.93572
4WP1Z2 | 8.94 | 8.91 | 8.55 | [25 empty] | 0 | 0 | 0 |  | 0 | 0 | 0 |  | 0 | 0 | 0 |  | 0 | 0 | 0 |  | 0 | 0 | 0 |  | 0 | 0 | 0 |  | y | 100 | 98.7487 |  | 98.64575 | 97.11891 |  |  | 100 | 98.7487 | 98.64575 | 97.11891
5WP1Z2 | 9.052 | 9.012 | 8.536 | [9 empty] | 0 | 0 | 0 | [13 empty] | 0 | 0 | 0 |  | 0 | 0 | 0 |  | 0 | 0 | 0 |  | 0 | 0 | 0 |  | 0 | 0 | 0 |  | 0 | 0 | 0 |  | z | 100 | 99.217 |  | 98.72402 | 97.77998 |  |  | 100 | 99.217 | 98.72402 | 97.77998
6WP1Z2 | 8.97 | 8.94 | 8.51 | [25 empty] | 0 | 0 | 0 |  | 0 | 0 | 0 |  | 0 | 0 | 0 |  | 0 | 0 | 0 |  | 0 | 0 | 0 |  | 0 | 0 | 0 | [9 empty] | 0 | 1 | 4 | 9
9WP1Z2 | 9.07 | 9.06 | 8.6 | [25 empty] | 0 | 0 | 0 |  | 0 | 0 | 0 |  | 0 | 0 | 0 |  | 0 | 0 | 0 |  | 0 | 0 | 0 |  | 0 | 0 | 0 | HA | x | 100 | 98.77642 | 98.66518 | 97.69231
10WP1Z2 | 9.03 | 8.97 | 8.45 | [13 empty] | 3 | 3.3 | 2.4 | [9 empty] | 0 | 0 | 0 |  | 0 | 0 | 0 |  | 0 | 0 | 0 |  | 33.22259 | 36.7893 | 28.40237 |  | 0 | 0 | 0 |  | 0 | 0 | 0 |  | y | 100 | 98.65133 | 98.54586 | 98.35716
11WP1Z2 | 9.01 | 8.54 | 8.45 | [25 empty] | 0 | 0 | 0 |  | 0 | 0 | 0 |  | 0 | 0 | 0 |  | 0 | 0 | 0 |  | 0 | 0 | 0 |  | 0 | 0 | 0 |  | z | 100 | 97.89227 | 97.8801 | 96.53488
12WP1Z2 | 8.99 | 8.94 | 8.34 | [17 empty] | 8.87 | 8.81 | 8.33 | [5 empty] | 0 | 0 | 0 |  | 0 | 0 | 0 |  | 0 | 0 | 0 |  | 0 | 0 | 0 |  | 98.66518 | 98.54586 | 99.8801 |  | 0 | 0 | 0
1WP1Z1 | 9.37 | 9.51 | 8.89 | [25 empty] | 0 | 0 | 0 |  | 0 | 0 | 0 |  | 0 | 0 | 0 |  | 0 | 0 | 0 |  | 0 | 0 | 0 |  | 0 | 0 | 0 |  |  | 0 | 1 | 3 | 4 | 9
2WP1Z1 | 9.45 | 9.47 | 8.89 |  | 9.42 | 9.45 | 8.82 | [21 empty] | 99.68254 | 99.78881 | 99.2126 |  | 0 | 0 | 0 |  | 0 | 0 | 0 |  | 0 | 0 | 0 |  | 0 | 0 | 0 |  | 0 | 0 | 0 |  |  | 0 | 1 | 4 | 12
3WP1Z1 | 9.36 | 9.41 | 8.83 | [5 empty] | 9.33 | 9.4 | 8.78 | [17 empty] | 0 | 0 | 0 |  | 99.67949 | 99.89373 | 99.43375 |  | 0 | 0 | 0 |  | 0 | 0 | 0 |  | 0 | 0 | 0 |  | 0 | 0 | 0 | W | x | 100 | 99.68354 | 99.26471 | 99.15878
4WP1Z1 | 9.54 | 9.64 | 8.93 | [25 empty] | 0 | 0 | 0 |  | 0 | 0 | 0 |  | 0 | 0 | 0 |  | 0 | 0 | 0 |  | 0 | 0 | 0 |  | 0 | 0 | 0 |  | y | 100 | 99.79101 | 99.15789 | 99.15433
5WP1Z1 | 9.52 | 9.5 | 8.98 | [9 empty] | 9.45 | 9.42 | 8.96 | [13 empty] | 0 | 0 | 0 |  | 0 | 0 | 0 |  | 99.26471 | 99.15789 | 99.77728 |  | 0 | 0 | 0 |  | 0 | 0 | 0 |  | 0 | 0 | 0 |  | z | 100 | 99.55506 | 99.07728 | 99.01525
6WP1Z1 | 9.45 | 9.51 | 9.03 | [17 empty] | 9.37 | 9.39 | 9 | [5 empty] | 0 | 0 | 0 |  | 0 | 0 | 0 |  | 0 | 0 | 0 |  | 0 | 0 | 0 |  | 99.15344 | 98.73817 | 99.66777 |  | 0 | 0 | 0 |  |  | 0 | 4
7WP1Z1 | 9.51 | 9.46 | 8.92 | [17 empty] | 9.43 | 9.38 | 8.85 | [5 empty] | 0 | 0 | 0 |  | 0 | 0 | 0 |  | 0 | 0 | 0 |  | 0 | 0 | 0 |  | 99.15878 | 99.15433 | 99.21525 |  | 0 | 0 | 0 | BW | x | 100 | 98.01047
8WP1Z1 | 9.67 | 9.59 | 8.99 | [25 empty] | 0 | 0 | 0 |  | 0 | 0 | 0 |  | 0 | 0 | 0 |  | 0 | 0 | 0 |  | 0 | 0 | 0 |  | 0 | 0 | 0 |  | y | 100 | 97.60417
9WP1Z1 | 9.48 | 9.57 | 8.99 | [13 empty] | 9.45 | 9.55 | 8.95 | [9 empty] | 0 | 0 | 0 |  | 0 | 0 | 0 |  | 0 | 0 | 0 |  | 99.68354 | 99.79101 | 99.55506 |  | 0 | 0 | 0 |  | 0 | 0 | 0 |  | z | 100 | 98.09707
10WP1Z1 | 9.51 | 9.44 | 8.83 | [25 empty] | 0 | 0 | 0 |  | 0 | 0 | 0 |  | 0 | 0 | 0 |  | 0 | 0 | 0 |  | 0 | 0 | 0 |  | 0 | 0 | 0
11WP1Z1 | 9.63 | 9.47 | 8.93 | [25 empty] | 0 | 0 | 0 |  | 0 | 0 | 0 |  | 0 | 0 | 0 |  | 0 | 0 | 0 |  | 0 | 0 | 0 |  | 0 | 0 | 0 | HA | x | 100 | 33.22259 | 0
12WP1Z1 | 9.44 | 9.44 | 8.93 | [25 empty] | 0 | 0 | 0 |  | 0 | 0 | 0 |  | 0 | 0 | 0 |  | 0 | 0 | 0 |  | 0 | 0 | 0 |  | 0 | 0 | 0 |  | y | 100 | 36.7893 | 0
1BWP1Z1 | 9.55 | 9.6 | 8.86 | [9 empty] | 9.36 | 9.37 | 8.78 | [13 empty] | 0 | 0 | 0 |  | 0 | 0 | 0 |  | 98.01047 | 97.60417 | 99.09707 |  | 0 | 0 | 0 |  | 0 | 0 | 0 |  | 0 | 0 | 0 |  | z | 100 | 28.40237 | 0
2BWP1Z1 | 9.5 | 9.46 | 8.98 | [25 empty] | 0 | 0 | 0 |  | 0 | 0 | 0 |  | 0 | 0 | 0 |  | 0 | 0 | 0 |  | 0 | 0 | 0 |  | 0 | 0 | 0
3BWP1Z1 | 9.67 | 9.59 | 8.94 |  | 9.57 | 9.47 | 8.87 | [21 empty] | 98.96587 | 98.7487 | 99.217 |  | 0 | 0 | 0 |  | 0 | 0 | 0 |  | 0 | 0 | 0 |  | 0 | 0 | 0 |  | 0 | 0 | 0 |  |  | 0 | 20
4BWP1Z1 | 9.55 | 9.53 | 8.95 | [5 empty] | 9.44 | 9.42 | 8.8 | [17 empty] | 0 | 0 | 0 |  | 98.84817 | 98.84575 | 98.32402 |  | 0 | 0 | 0 |  | 0 | 0 | 0 |  | 0 | 0 | 0 |  | 0 | 0 | 0
6BWP1Z1 | 9.5675 | 9.545 | 9.09 | [21 empty] | 9.37 | 9.27 | 9.07 | [13 empty] | 0 | 0 | 0 |  | 0 | 0 | 0 |  | 97.93572 | 97.11891 | 99.77998
7WP1Z2 | 8.95 | 8.97 | 8.45 | [25 empty] | 0 | 0 | 0 |  | 0 | 0 | 0 |  | 0 | 0 | 0 |  | 0 | 0 | 0 |  | 0 | 0 | 0 |  | 0 | 0 | 0
[29 empty] | 0 | 0 | 0 |  | 0 | 0 | 0 |  | 0 | 0 | 0 |  | 0 | 0 | 0 |  | 0 | 0 | 0 |  | 0 | 0 | 0
[29 empty] | 0 | 0 | 0 |  | 0 | 0 | 0 |  | 0 | 0 | 0 |  | 0 | 0 | 0 |  | 0 | 0 | 0 |  | 0 | 0 | 0
[29 empty] | 0 | 0 | 0 |  | 0 | 0 | 0 |  | 0 | 0 | 0 |  | 0 | 0 | 0 |  | 0 | 0 | 0 |  | 0 | 0 | 0
|  |  |  | po 4 dniach | x | y | z |  | po 11 dniach | x | y | z | [16 empty] | #VALUE! | #VALUE! | #VALUE! |  | #VALUE! | #VALUE! | #VALUE! |  | 0 | 0 | 0 |  | 0 | 0 | 0 |  | 0 | 0 | 0 |  | 0 | 0 | 0
GR1 | 9.53 | 9.52 | 8.99 | GR1 | 99.26548 | 98.7395 | 99.77753 |  |  | 98.74082 | 97.58403 | 98.99889 | [16 empty] | 1040.519 | 1041.556 | 1122.357 |  | 0 | 1041.57 | 1097.683 |  | 0 | 0 | 0 |  | 0 | 0 | 0 |  | 0 | 0 | 0 |  | 0 | 0 | 0
GR1 po 4 dniach | 9.46 | 9.4 | 8.97 | GR2 | 99.47862 | 99.47534 | 99.88764 |  |  | 98.85297 | 98.63589 | 99.21348 | [16 empty] | 1049.353 | 1058.248 | 1131.23 |  | 0 | 1051.627 | 1117.054 |  | 0 | 0 | 0 |  | 0 | 0 | 0 |  | 0 | 0 | 0 |  | 0 | 0 | 0
GR1 po 11 dniach | 9.41 | 9.29 | 8.9 | GR3 | 99.6875 | 99.68783 | 100 |  |  | 98.54167 | 98.64724 | 100 | [16 empty] | 1038.411 | 1037.334 | 1123.596 |  | 0 | 1025.408 | 1108.396 |  | 0 | 0 | 0 |  | 0 | 0 | 0 |  | 0 | 0 | 0 |  | 0 | 0 | 0
GR2 | 9.59 | 9.53 | 8.9 | GR4 | 100 | 99.68685 | 99.88999 |  |  | 99.68815 | 99.68685 | 99.55996 | [16 empty] | 1044.932 | 1040.573 | 1122.359 |  | 0 | 1040.586 | 1120.077 |  | 0 | 0 | 0 |  | 0 | 0 | 0 |  | 0 | 0 | 0 |  | 0 | 0 | 0
GR2 po 4 dniach | 9.54 | 9.48 | 8.89 | GR5 | 99.6875 | 99.79145 | 99.33921 |  |  | 99.47917 | 99.79145 | 98.34802 | [16 empty] | 1053.779 | 1052.652 | 1116.171 |  | 0 | 1049.358 | 1121.252 |  | 0 | 0 | 0 |  | 0 | 0 | 0 |  | 0 | 0 | 0 |  | 0 | 0 | 0
GR2 po 11 dniach | 9.48 | 9.4 | 8.83 | GR6 | 99.89605 | 100 | 99.44629 |  |  | 99.06445 | 99.06542 | 99.44629 | [16 empty] | 1038.42 | 1043.841 | 1094.019 |  | 0 | 1034.076 | 1089.829 |  | 0 | 0 | 0 |  | 0 | 0 | 0 |  | 0 | 0 | 0 |  | 0 | 0 | 0
GR3 | 9.6 | 9.61 | 8.9 | GR7 | 99.69008 | 99.48507 | 99.66814 |  |  | 99.48347 | 98.14624 | 99.4469 | [16 empty] | 1036.279 | 1041.728 | 1097.667 |  | 0 | 1041.712 | 1080.906 |  | 0 | 0 | 0 |  | 0 | 0 | 0 |  | 0 | 0 | 0 |  | 0 | 0 | 0
GR3 po 4 dniach | 9.57 | 9.58 | 8.9 | [25 empty] | 0 | 0 | 0 |  | 0 | 0 | 0 |  | 0 | 0 | 0 |  | 0 | 0 | 0 |  | 0 | 0 | 0 |  | 0 | 0 | 0
GR3 po 11 dniach | 9.46 | 9.48 | 8.9 |  | X |  |  |  |  | Y |  |  |  |  | Z | [13 empty] | #VALUE! | 0 | 0 |  | 0 | #VALUE! | 0 |  | 0 | 0 | #VALUE! |  | 0 | 0 | 0 |  | 0 | 0 | 0 |  | 0 | 0 | 0
GR4 | 9.62 | 9.58 | 9.09 |  | 0 | 4 | 11 |  |  | 0 | 4 | 11 |  |  | 0 | 4 | 11 | [11 empty] | 41.88482 | 114.9425 | #REF! |  | 0 | 0 | 44.79283 |  | 0 | 0 | 0 |  | 114.9425 | 0 | 0 |  | 0 | 0 | 0 |  | 0 | 0 | 0
GR4 po 4 dniach | 9.62 | 9.55 | 9.08 | 1 | 100 | 99.26548 | 98.74082 |  | 1 | 100 | 98.7395 | 97.58403 |  | 1 | 100 | 99.77753 | 98.99889 | [23 empty] | 1036.638 | 0 | 0 |  | 0 | 0 | 0 |  | 0 | 0 | 0
GR4 po 11 dniach | 9.59 | 9.55 | 9.05 | 2 | 100 | 99.47862 | 98.85297 |  | 2 | 100 | 99.47534 | 98.63589 |  | 2 | 100 | 99.88764 | 99.21348 | [11 empty] | 1034.081 | 1026.511 | #REF! |  | 20.79002 | 1038.422 | 1101.61 |  | 0 | 20.76843 | 1107.42 |  | 1031.325 | 0 | 0 |  | 0 | 0 | 0 |  | 0 | 0 | 0
GR5 | 9.6 | 9.59 | 9.08 | 3 | 100 | 99.6875 | 98.54167 |  | 3 | 100 | 99.68783 | 98.64724 |  | 3 | 100 | 100 | 100 | [23 empty] | 1040.583 | 0 | 0 |  | 0 | 0 | 0 |  | 0 | 0 | 0
GR5 po 4 dniach | 9.57 | 9.57 | 9.02 | 4 | 100 | 100 | 99.68815 |  | 4 | 100 | 99.68685 | 99.68685 |  | 4 | 100 | 99.88999 | 99.55996 | [23 empty] | 1044.7 | 0 | 0 |  | 0 | 0 | 0 |  | 0 | 0 | 0
GR5 po 11 dniach | 9.55 | 9.57 | 8.93 | 5 | 100 | 99.6875 | 99.47917 |  | 5 | 100 | 99.79145 | 99.79145 |  | 5 | 100 | 99.33921 | 98.34802 | [11 empty] | 1029.83 | 1024.502 | #REF! |  | 51.65289 | 1029.866 | 1103.888 |  | 0 | 51.49331 | 1106.195 |  | 1015.992 | 0 | 0 |  | 0 | 0 | 0 |  | 0 | 0 | 0
GR6 | 9.62 | 9.63 | 9.03 | 6 | 100 | 99.89605 | 99.06445 |  | 6 | 100 | 100 | 99.06542 |  | 6 | 100 | 99.44629 | 99.44629 | [23 empty] | 1030.532 | 0 | 0 |  | 0 | 0 | 0 |  | 0 | 0 | 0
GR6 po 4 dniach | 9.61 | 9.63 | 8.98 | 7 | 100 | 99.69008 | 99.48347 |  | 7 | 100 | 99.48507 | 98.14624 |  | 7 | 100 | 99.66814 | 99.4469 | [23 empty] | 1032.678 | 0 | 0 |  | 0 | 0 | 0 |  | 0 | 0 | 0
GR6 po 11 dniach | 9.53 | 9.54 | 8.98
GR7 | 9.68 | 9.71 | 9.04
GR7 po 4 dniach | 9.65 | 9.66 | 9.01
GR7 po 11 dniach | 9.63 | 9.53 | 8.99
nazwa | % porowatości
GR1 | 76.1
GR2 | 71.87
GR3 | 65.81
GR4 | 48.95
GR5 | 45.75
GR6 | 38.17
GR7 | 33.65

## Young
NAME | 0 DAYS | 3 DAYS | 4 DAYS | 6 DAYS | 9 DAYS | 1 DAY | 4 DAYS | 12 DAYS | GR1_Y | 70.05685 | 43.736 |  | 0 | 3 | 4 | 6 | 9 |  | 0 | 1 | 4 | 12 | NAME | 0 DAYS | Odchylenie | NAME | Moduł Young'a [MPa] | Odchylenie standardowe [Mpa] | Nazwa | Moduł Younga | odchyelene | Porowatość | Porowatość | Moduł Young'a[MPa] | Odchylenie standardowe [MPa] | BV/TV | Nazwa kości | Kierunek
0WP1Z2_Y | 6.099 |  | 5.603 | [5 empty] | GR1_Z | 45.71122 | 31.749 | W_Y | 52.85061 | 49.1 | 42.973 | 28.7 |  | W_Y | 52.85061 | 44.482 | 41.276 | 34.95 | 0WP1Z2_Y | 6.099 | 0.42693 | 0WP1Z2_Y | 6.099 | 0.42693 | GR1_Y | 70.05685 | 4.90398 | 76.1 | 0.796 | 120.25 | 22.26 | 0.204 | K03RB1 | 1
0WP1Z2_Z | 6.099 |  | 1.5495 | [5 empty] | GR2_Y | 88.52277 | 50.578 | W_Z | 41.32413 | 35.165 | 24.33 | 21.793 |  | W_Z | 41.32413 | 28.205 | 24.474 | 19.02 | 0WP1Z2_Z | 6.099 | 0.42693 | 0WP1Z2_Z | 6.099 | 0.42693 | GR1_Z | 45.71122 | 3.199786 | 76.1 |  | 138.16 | 16.64 |  | K03RB1 | 2
1WP1Z2 | 6.099 | [7 empty] | GR2_Z | 66.20097 | 45.397 | BW_Y | 21.73 | 13.542 | 8.71 | 3.0605 |  | BW_Y | 21.73 |  |  |  | 1WP1Z2 | 6.099 | 0.42693 | 2WP1Z1_Y | 51.30157 | 3.59111 | GR2_Y | 88.52277 | 6.196594 | 71.87 |  | 107.15 | 17.69 |  | K03RB1 | 3
2WP1Z2_Y | 6.099 |  |  | 0.1151 |  |  |  |  | GR3_Y | 94.38313 | 66.361 | BW_Z | 20.65 | 12.495 | 7.11 | 0.5087 |  | BW_Z | 20.65 |  |  |  | 2WP1Z2_Y | 6.099 | 0.42693 | 2WP1Z1_Z | 31.34668 | 2.194268 | GR2_Z | 66.20097 | 4.634068 | 71.87 | 0.674 | 122.55 | 11.95 | 0.326 | K03RA1 | 1
2WP1Z2_Z | 6.099 |  |  | 3.961 |  |  |  |  | GR3_Z | 70.48705 | 48.57 | HA_Y | 6.099 | 5.603 | 3.961 | 3.4481 |  | HA_Y | 6.099 |  |  |  | 2WP1Z2_Z | 6.099 | 0.42693 | 3WP1Z1_Y | 31.69763 | 2.218834 | GR3_Y | 94.38313 | 6.606819 | 65.81 |  | 141.47 | 15.04 |  | K03RA1 | 2
3WP1Z2 | 6.099 | [7 empty] | GR4_Y | 161.6468 | 94.593 | HA_Z | 5.998 | 2.0656 | 1.5495 | 0.1151 |  | HA_Z | 5.998 |  |  |  | 3WP1Z2 | 6.099 | 0.42693 | 3WP1Z1_Z | 29.72502 | 2.080751 | GR3_Z | 70.48705 | 4.934093 | 65.81 |  | 113.78 | 8.33 |  | K03RA1 | 3
4WP1Z2 | 6.099 | [7 empty] | GR4_Z | 306.5472 | 88.724 | [11 empty] | 4WP1Z2 | 6.099 | 0.42693 | 4WP1Z1 | 30.1523 | 2.110661 | GR4_Y | 161.6468 | 11.31527 | 48.95 | 0.883 | 69.27 | 8.94 | 0.117 | K03LB1 | 1
5WP1Z2 | 6.099 | [5 empty] | N/A |  | GR5_Y | 181.9466 | 107.89 | [11 empty] | 5WP1Z2 | 6.099 | 0.42693 | 5WP1Z1_Y | 51.30157 | 3.59111 | GR4_Z | 306.5472 | 21.4583 | 48.95 |  | 105.29 | 6.32 |  | K03LB1 | 2
6WP1Z2 | 6.099 | [7 empty] | GR5_Z | 281.7652 | 86.144 | [11 empty] | 6WP1Z2 | 6.099 | 0.42693 | 5WP1Z1_Z | 37.58746 | 2.631122 | GR5_Y | 181.9466 | 12.73626 | 45.75 |  | 73.79 | 7.54 |  | K03LB1 | 3
7WP1Z2 | 6.099 | [7 empty] | GR6_Y | 230.4953 | 106.12 | [11 empty] | 7WP1Z2 | 6.099 | 0.42693 | 6WP1Z1_Y | 52.85061 | 3.699543 | GR5_Z | 281.7652 | 19.72356 | 45.75 | 0.699 | 142.1 | 12.73 | 0.302 | K01RC | 2
8WP1Z2 | 6.099 |  |  |  |  | N/A |  |  | GR6_Z | 332.688 | 86.854 | [11 empty] | 8WP1Z2 | 6.099 | 0.42693 | 6WP1Z1_Z | 41.32413 | 2.892689 | GR6_Y | 230.4953 | 16.13467 | 38.17 |  | 151.44 | 2.52 |  | K01RC | 3
9WP1Z2 | 6.099 | [7 empty] | GR7_Y | 177.2081 | 98.126 | [11 empty] | 9WP1Z2 | 6.099 | 0.42693 | 1BWP1Z1 | 21.76 | 1.5232 | GR6_Z | 332.688 | 23.28816 | 38.17 | 0.647 | 150.48 | 7.31 | 0.353 | K01RA1 | 1
10WP1Z2 | 6.099 | [7 empty] | GR7_Z | 252.9817 | 93.288 | [11 empty] | 10WP1Z2 | 6.099 | 0.42693 | 2BWP1Z1 | 21.76 | 1.5232 | GR7_Y | 177.2081 | 12.40456 | 33.65 |  | 145.49 | 5.53 |  | K01RA1 | 2
11WP1Z2 | 6.099 | [21 empty] | 11WP1Z2 | 6.099 | 0.42693 | 7WP1Z1_Y | 52.85061 | 3.699543 | GR7_Z | 252.9817 | 17.70872 | 33.65 |  | 142.83 | 1.02 |  | K01RA1 | 3
12WP1Z2_Y | 6.099 | 3.4481 | [20 empty] | 12WP1Z2_Y | 6.099 | 0.42693 | 7WP1Z1_Z | 41.32413 | 2.892689 | HA_Y | 6.099 | 0.42693 | 76.1 | 0.836 | 117.46 | 7.47 | 0.164 | K01LA | 1
12WP1Z2_Z | 6.099 | 2.0656 | [20 empty] | 12WP1Z2_Z | 6.099 | 0.42693 | 8WP1Z1 | 31.2004 | 2.184028 | HA_Y | 6.099 | 0.42693 | 76.1 |  | 77.04 | 4.47 |  | K01LA | 2
1WP1Z1_Z | 36.066 | [21 empty] | 1WP1Z1_Z | 36.066 | 2.52462 | 9WP1Z1_Y | 51.30157 | 3.59111 | BW_Y | 21.76 | 1.5232 | 76.1 |  | 57.04 | 10.1 |  | K01LA | 3
2WP1Z1_Y | 51.30157 |  | 27.8 | [19 empty] | 2WP1Z1_Y | 51.30157 | 3.59111 | 9WP1Z1_Z | 31.2004 | 2.184028 | BW_Z | 21.76 | 1.5232 | 76.1 | 0.734 | 106.23 | 6.6 | 0.266 | K06RA3 | 1
2WP1Z1_Z | 31.34668 |  | 21.793 | [19 empty] | 2WP1Z1_Z | 31.34668 | 2.194268 | 10WP1Z1 | 31.2004 | 2.184028 | K03RB1 | 138.16 | 16.64 | 79.6 |  | 121.36 | 3.65 |  | K06RA3 | 2
3WP1Z1_Y | 31.69763 |  |  | 49.1 | [18 empty] | 3WP1Z1_Y | 31.69763 | 2.218834 | 11WP1Z1 | 31.2004 | 2.184028 | K03RB2 | 107.15 | 17.69 | 79.6 |  | 131.48 | 14.95 |  | K06RA3 | 3
3WP1Z1_Z | 29.72502 |  |  | 24.33 | [18 empty] | 3WP1Z1_Z | 29.72502 | 2.080751 | 12WP1Z1 | 31.2004 | 2.184028 | K03RA1 | 141.47 | 15.04 | 67.4 | 0.626 | 152.47 | 11.99 | 0.374 | K06RA2 | 1
4WP1Z1 | 30.1523 | [21 empty] | 4WP1Z1 | 30.1523 | 2.110661 |  |  |  | K03RA2 | 113.78 | 8.33 | 67.4 |  | 133.39 | 4.58 |  | K06RA2 | 2
5WP1Z1_Y | 51.30157 | [5 empty] | 34.95 | [15 empty] | 5WP1Z1_Y | 51.30157 | 3.59111 |  |  |  | K03LB1 | 105.29 | 6.32 | 88.3 |  | 151.76 | 10.63 |  | K06RA2 | 3
5WP1Z1_Z | 37.58746 | [5 empty] | 24.474 | [15 empty] | 5WP1Z1_Z | 37.58746 | 2.631122 |  |  |  | K03LB2 | 73.79 | 7.54 | 88.3 | 0.846 | 69.66 | 8.05 | 0.154 | K06LA1 | 1
6WP1Z1_Y | 52.85061 | 42.973 | [20 empty] | 6WP1Z1_Y | 52.85061 | 3.699543 | [8 empty] | 80.06 | 7.71 |  | K06LA1 | 2
6WP1Z1_Z | 41.32413 | 35.165 | [20 empty] | 6WP1Z1_Z | 41.32413 | 2.892689 | [8 empty] | 90.27 | 9.13 |  | K06LA1 | 3
1BWP1Z1 | 21.76 | [5 empty] | N/A | [15 empty] | 1BWP1Z1 | 21.76 | 1.5232 | [7 empty] | 0.665 | 140.04 | 10.34 | 0.335 | K05RA2 | 1
2BWP1Z1 | 21.76 | [21 empty] | 2BWP1Z1 | 21.76 | 1.5232 | [8 empty] | 125.46 | 10.98 |  | K05RA2 | 2
3BWP1Z1_Y | 21.76 |  | 13.542 | [19 empty] | 3BWP1Z1_Y | 21.76 | 1.5232 | [8 empty] | 152.16 | 12.81 |  | K05RA2 | 3
3BWP1Z1_Z | 21.76 |  | 12.495 | [19 empty] | 3BWP1Z1_Z | 21.76 | 1.5232 | [7 empty] | 0.695 | 124.56 | 19.12 | 0.305 | K05RA1 | 1
4BWP1Z1_Y | 21.76 |  |  | 8.71 | [18 empty] | 4BWP1Z1_Y | 21.76 | 1.5232 | [8 empty] | 139.31 | 12.92 |  | K05RA1 | 2
4BWP1Z1_Z | 21.76 |  |  | 7.11 | [18 empty] | 4BWP1Z1_Z | 21.76 | 1.5232 | [8 empty] | 130.71 | 16.25 |  | K05RA1 | 3
6BWP1Z1_Y | 21.76 |  |  |  | 0.5087 | [17 empty] | 6BWP1Z1_Y | 21.76 | 1.5232 | [7 empty] | 0.839 | 113.4 | 11.14 | 0.161 | K05LA1 | 1
6BWP1Z1_Z | 21.76 |  |  |  | 3.0605 | [17 empty] | 6BWP1Z1_Z | 21.76 | 1.5232 | [8 empty] | 76.32 | 15.9 |  | K05LA1 | 2
7BWP1Z1 | 21.76 | [21 empty] | 7BWP1Z1 | 21.76 | 1.5232 | [8 empty] | 76.35 | 13.62 |  | K05LA1 | 3
8BWP1Z1 | 21.76 | [21 empty] | 8BWP1Z1 | 21.76 | 1.5232
9BWP1_Y | 21.76 |  |  |  |  | N/A | [16 empty] | 9BWP1_Y | 21.76 | 1.5232
9BWP1_Z | 21.76 |  |  |  |  | N/A | [16 empty] | 9BWP1_Z | 21.76 | 1.5232
7WP1Z1_Y | 52.85061 | [6 empty] | 41.276 | [14 empty] | 7WP1Z1_Y | 52.85061 | 3.699543
7WP1Z1_Z | 41.32413 | [6 empty] | 28.205 | [14 empty] | 7WP1Z1_Z | 41.32413 | 2.892689
8WP1Z1 | 31.2004 | [21 empty] | 8WP1Z1 | 31.2004 | 2.184028
9WP1Z1_Y | 51.30157 |  |  |  |  | 44.482 | [16 empty] | 9WP1Z1_Y | 51.30157 | 3.59111
9WP1Z1_Z | 31.2004 |  |  |  |  | 19.02 | [16 empty] | 9WP1Z1_Z | 31.2004 | 2.184028
10WP1Z1 | 31.2004 | [21 empty] | 10WP1Z1 | 31.2004 | 2.184028
11WP1Z1 | 31.2004 | [21 empty] | 11WP1Z1 | 31.2004 | 2.184028
12WP1Z1 | 31.2004 | [21 empty] | 12WP1Z1 | 31.2004 | 2.184028
GR1_Y | 70.05685 |  | 43.736 | [19 empty] | GR1_Y | 70.05685 | 4.90398
GR1_Z | 45.71122 |  | 31.749 | [19 empty] | GR1_Z | 45.71122 | 3.199786
GR2_Y | 88.52277 |  | 50.578 | [19 empty] | GR2_Y | 88.52277 | 6.196594
GR2_Z | 66.20097 |  | 45.397 | [19 empty] | GR2_Z | 66.20097 | 4.634068
GR3_Y | 94.38313 |  | 66.361 | [19 empty] | GR3_Y | 94.38313 | 6.606819
GR3_Z | 70.48705 |  | 48.57 | [19 empty] | GR3_Z | 70.48705 | 4.934093
GR4_Y | 161.6468 |  | 94.593 | [19 empty] | GR4_Y | 161.6468 | 11.31527
GR4_Z | 306.5472 |  | 88.724 | [19 empty] | GR4_Z | 306.5472 | 21.4583
GR5_Y | 181.9466 |  | 107.89 | [19 empty] | GR5_Y | 181.9466 | 12.73626
GR5_Z | 281.7652 |  | 86.144 | [19 empty] | GR5_Z | 281.7652 | 19.72356
GR6_Y | 230.4953 |  | 106.12 | [19 empty] | GR6_Y | 230.4953 | 16.13467
GR6_Z | 332.688 |  | 86.854 | [19 empty] | GR6_Z | 332.688 | 23.28816
GR7_Y | 177.2081 |  | 98.126 | [19 empty] | GR7_Y | 177.2081 | 12.40456
GR7_Z | 252.9817 |  | 93.288 | [19 empty] | GR7_Z | 252.9817 | 17.70872